## Pine
r (nm) | I = dV/d(log r) | I r | I r^2
367808.25 | 0.181527451 | 66767.29 | 24557561592.5 | SUM r | SUM Ir | SUM Ir^2
301270.825 | 0.179674983 | 54130.83 | 16308039920.6 | 17.7739 | 458408.1 | 84929291075.2
258619.15 | 0.170616522 | 44124.7 | 11411492381.0 |  | r1 | r2
226066.975 | 0.168650001 | 38126.2 | 8619073698.5 |  | 25791.08 | 185270.1
200864.64 | 0.175643578 | 35280.58 | 7086621816.9 | AVG r |  | PI
180864.5125 | 0.180072021 | 32568.64 | 5890510887.7 | 25.79108 | µm | 7.183493
145251.3875 | 0.162545219 | 23609.92 | 3429373434.1
120800.32 | 0.132241875 | 15974.86 | 1929768298.7
100712.1563 | 0.127173051 | 12807.87 | 1289908425.8
90363.04375 | 0.128544256 | 11615.65 | 1049625509.8 | rmax | 367.80825 | µm
72828.46875 | 0.119534992 | 8705.55 | 634011907.4 | rmin | 23.41127472 | nm
60641.83125 | 0.120501451 | 7307.429 | 443135855.5 | area | 65630.46
51914.15313 | 0.136200026 | 7070.709 | 367069870.1 | peak | 5.089773438 | µm
45441.44688 | 0.153644636 | 6981.835 | 317264664.5
36318.14063 | 0.196208239 | 7125.918 | 258800107.2
30250.17813 | 0.240505949 | 7275.348 | 220080566.9 | micro |  | limits
27927.325 | 0.268457711 | 7497.306 | 209379694.1 | 53 | nm | 23 | nm
25921.38438 | 0.287687749 | 7457.265 | 193302625.3 |  |  | 100 | nm
24187.68281 | 0.294500649 | 7123.288 | 172295837.6 | meso |  | limits
21354.44063 | 0.276520759 | 5904.946 | 126096821.6 | 617 | nm | 100 | nm
19099.88594 | 0.244443595 | 4668.845 | 89174402.8 |  |  | 1 | µm
17281.12188 | 0.215039268 | 3716.12 | 64218719.2 | maco |  | limits
15442.23438 | 0.185731828 | 2868.114 | 44290095.1 | 4.213 | µm | 1 | µm
13960.79531 | 0.163843036 | 2287.379 | 31933631.3 | 24.283 | µm | 67.776 | µm
12508.29453 | 0.144850984 | 1811.839 | 22663013.0
11317.37734 | 0.133188263 | 1507.342 | 17059156.3
10061.86484 | 0.122963078 | 1237.238 | 12448920.2
9056.551563 | 0.119779289 | 1084.787 | 9824432.2
8052.114063 | 0.116053015 | 934.4721 | 7524476.1
7247.576563 | 0.106468655 | 771.6397 | 5592518.0
6515.96875 | 0.243509337 | 1586.699 | 10338882.6
5982.520313 | 0.525740683 | 3145.254 | 18816547.8
5089.773438 | 1.19477284 | 6081.123 | 30951538.7
3845.882422 | 1.192584038 | 4586.538 | 17639285.8
3405.489844 | 1.057602286 | 3601.654 | 12265395.6
2896.067188 | 0.968339443 | 2804.376 | 8121661.6
2512.800586 | 0.802892029 | 2017.508 | 5069594.2
2063.852539 | 0.710382402 | 1466.125 | 3025864.8
1610.501074 | 0.676142812 | 1088.929 | 1753720.9
1317.01123 | 0.626182199 | 824.689 | 1086124.7
1051.619727 | 0.641694605 | 674.8187 | 709652.7
832.3176758 | 0.738229692 | 614.4416 | 511410.6
677.5246582 | 0.878708363 | 595.3466 | 403362
552.921875 | 0.878573358 | 485.7824 | 268599.7
432.584668 | 0.64474988 | 278.9089 | 120651.7
349.607373 | 0.363975316 | 127.2485 | 44487
283.4995361 | 0.183535591 | 52.03225 | 14751.12
226.5353516 | 0.0813227 | 18.42247 | 4173.34
183.2899658 | 0.035566475 | 6.518978 | 1194.863
151.2468506 | 0.021320298 | 3.224628 | 487.7148
120.8619629 | 0.013148839 | 1.589194 | 192.0732
95.44714355 | 0.00996448 | 0.9510812 | 90.77798
77.09317627 | 0.006706808 | 0.5170491 | 39.86096
69.05154419 | 0.005339218 | 0.3686812 | 25.45801
62.5008667 | 0.005711316 | 0.3569622 | 22.31045
55.75802612 | 0.006340689 | 0.3535443 | 19.71293
50.34958496 | 0.005523395 | 0.2781006 | 14.00225
40.26428833 | 0.002001236 | 0.08057834 | 3.24443
32.39530945 | 0.000524338 | 0.01698609 | 0.5502697
26.29159851 | 2.57148e-08 | 6.760832e-07 | 1.777531e-05
23.41127472 | 0 | 0 | 0
21.09382629 | 0 | 0 | 0
19.93848114 | 0 | 0 | 0
18.89718323 | 0 | 0 | 0
17.10527496 | 0 | 0 | 0
13.73572235 | 0 | 0 | 0
11.04953232 | 0 | 0 | 0
9.059407806 | 0 | 0 | 0
7.237417603 | 0 | 0 | 0
6.030168915 | 0 | 0 | 0
5.48160553 | 0 | 0 | 0

## Birch
r (nm) | I = dV/d(log r) | I r | I r^2
337811.425 | 0 | 0 | 0 | SUM r | SUM Ir | SUM Ir^2
90380.3 | 0.1865701973 | 16862.27 | 1524017057.7 | 7.716026 | 106755.5 | 4661826558.5
60483 | 0.2165679634 | 13098.68 | 792247470.3 |  | r1 | r2
45331.68125 | 0.562787652 | 25512.11 | 1156506859.0 |  | 13835.56 | 43668.24
32964.575 | 0.4113341868 | 13559.46 | 446981725.7 | AVG r |  | PI
30213.53 | 0.2327688485 | 7032.77 | 212484826.2 | 13.83556 | µm | 3.156232
24175.81 | 0.3670317233 | 8873.289 | 214518942.8
21335.39 | 0.30750525 | 6560.745 | 139976069.9
17278.12 | 0.3028056324 | 5231.911 | 90397574.9
13960.25625 | 0.2121865749 | 2962.179 | 41352777.3 | rmax | 337.811425 | µm
11310.33 | 0.1581859589 | 1789.136 | 20235724.6 | rmin | 3.017448 | nm
9056.06875 | 0.1143964306 | 1035.982 | 9381923.7 | area | 48586.17
7247.679 | 0.1186661497 | 860.0542 | 6233396.3 | peak | 554.0762 | nm
6033.668 | 0.1065452918 | 642.8589 | 3878797.2
4938.836 | 0.0326627903 | 161.3162 | 796714.2
3896.516 | 0.0276380684 | 107.6922 | 419624.4 | micro |  | limits
3185.818 | 0.0203607194 | 64.86554 | 206649.8 | 15 | nm | 3 | nm
2544.755 | 0.0498138107 | 126.7639 | 322583.2 |  |  | 42 | nm
2056.939 | 0.0957981497 | 197.051 | 405322 | meso |  | limits
1613.895 | 0.0857445449 | 138.3827 | 223335 | 590 | nm | 42 | nm
1319.801 | 0.0749982297 | 98.98277 | 130637.6 |  |  | 1 | µm
1049.132 | 0.0788277462 | 82.70067 | 86763.89 | macro |  | limits
835.1671875 | 0.1892519891 | 158.0571 | 132004.1 | 2 | µm | 1 | µm
680.1419 | 0.9318996668 | 633.8241 | 431090.3 | 7 | µm | 337.811425 | µm
554.0762 | 1.074578 | 595.3983 | 329896 | 24 | µm
432.361 | 0.434135437 | 187.7032 | 81155.57 | 41.7 | µm
349.2908 | 0.2149415463 | 75.0771 | 26223.74
284.4421 | 0.1403140277 | 39.91122 | 11352.43
226.5523 | 0.0919889584 | 20.84031 | 4721.421
183.2072 | 0.0732529089 | 13.42046 | 2458.724
151.0525 | 0.0578605719 | 8.739985 | 1320.197
120.8246 | 0.0429877043 | 5.193972 | 627.5596
95.42482 | 0.0370297283 | 3.533555 | 337.1888
77.10164 | 0.0386345349 | 2.978786 | 229.6693
62.51192 | 0.03006313 | 1.879304 | 117.4789
50.31423 | 0.0281306114 | 1.41537 | 71.21325
40.33395 | 0.0290387832 | 1.171249 | 47.24109
32.39077 | 0.0274001528 | 0.8875122 | 28.74721
26.30176 | 0.0349258035 | 0.91861 | 24.16106
21.09196 | 0.0496687107 | 1.04761 | 22.09615
17.09984 | 0.0746528804 | 1.276552 | 21.82883
13.72848 | 0.0853438154 | 1.171641 | 16.08485
12.24194 | 0.0527017191 | 0.6451713 | 7.898149
11.04612 | 0.034851782 | 0.384977 | 4.252502
9.059003 | 0.0198787376 | 0.1800815 | 1.631359
7.23765 | 0.0138979768 | 0.1005887 | 0.7280258
6.030467 | 0.0143839447 | 0.08674191 | 0.5230942
5.16903 | 0.0245855581 | 0.1270835 | 0.6568985
4.52287 | 0.0067389938 | 0.03047959 | 0.1378553
4.021314621 | 0.0212351307 | 0.08539314 | 0.3433927
3.62115 | 0.0295473132 | 0.1069953 | 0.3874459
3.29156 | 0.0271684807 | 0.08942668 | 0.2943533
3.017448 | 0.0217413008 | 0.06560325 | 0.1979544

## Oak
r (nm) | I = dV/d(log r) | I r | I r^2
340596.725 | 0 | 0 | 0 | SUM r | SUM Ir | SUM Ir^2
90712.3 | 0.0371184275 | 3367.098 | 305437197.6 | 5.971598 | 22509.27 | 769980768.4
60499.6625 | 0.0332326405 | 2010.564 | 121638415.3 |  | r1 | r2
45375.05 | 0.0346611068 | 1572.749 | 71363575.3 |  | 3769.388 | 34207.28
32987.12 | 0.0406545177 | 1341.076 | 44238222.0 | AVG r |  | PI
30217.05 | 0.0454728678 | 1374.056 | 41519925.0 | 3.769388 | µm | 9.075023
24198.07 | 0.0987538025 | 2389.652 | 57824961.4
21345.51 | 0.127191782 | 2714.974 | 57952515.1
17283.66 | 0.0602293536 | 1040.984 | 17992003.3
13962.43 | 0.1109765992 | 1549.503 | 21634816.5 | rmax | 340.596725 | µm
11308.64 | 0.0827766508 | 936.0917 | 10585928.5 | rmin | 3.619867 | nm
9058.76 | 0.0786597803 | 712.5601 | 6454910.9 | area | 9468.294
7239.374 | 0.1367601752 | 990.0581 | 7167401.0 | peak | 349.2159 | nm
6035.452 | 0.0904554352 | 545.9394 | 3294990.8
5070.419 | 0.0228711814 | 115.9665 | 587998.6
3936.346 | 0.0116107818 | 45.70406 | 179907 | micro |  | limits
3188.085 | 0.0400971398 | 127.8331 | 407542.7 | 15.4 | nm | 3 | nm
2503.074 | 0.1027753204 | 257.2543 | 643926.5 |  |  | 50 | nm
2087.951 | 0.0630191416 | 131.5809 | 274734.4 | meso |  | limits
1602.614 | 0.0757717639 | 121.4329 | 194610.2 | 335 | nm | 50 | nm
1333.935 | 0.0710989237 | 94.84135 | 126512.2 |  |  | 1 | µm
1051.561 | 0.0596258827 | 62.70026 | 65933.16 | macro |  | limits
827.3116 | 0.0885028169 | 73.21941 | 60575.27 | 2.4 | µm | 1 | µm
674.8792 | 0.092991665 | 62.75814 | 42354.16 | 7 | µm | 340.596725 | µm
553.4439 | 0.2020487338 | 111.8226 | 61887.56 | 13 | µm
432.6136 | 0.4395986497 | 190.1764 | 82272.89 | 22 | µm
349.2159 | 0.5571464896 | 194.5644 | 67944.99
284.1088 | 0.5102167726 | 144.9571 | 41183.59
226.51 | 0.3890441954 | 88.1224 | 19960.6
183.1987 | 0.2927236855 | 53.62659 | 9824.321
151.1389 | 0.2148903608 | 32.47828 | 4908.731
120.8868 | 0.1431075931 | 17.29982 | 2091.321
95.39189 | 0.0837871805 | 7.992617 | 762.4309
77.1019 | 0.0561321303 | 4.327894 | 333.6889
62.4578 | 0.0409557708 | 2.558007 | 159.7675
50.31993 | 0.0364144258 | 1.832371 | 92.20479
40.32243 | 0.0408242755 | 1.646134 | 66.37612
32.38738 | 0.0380587392 | 1.232623 | 39.92142
26.29654 | 0.0687448159 | 1.807751 | 47.5376
21.08367 | 0.1445157379 | 3.046922 | 64.24031
17.09412 | 0.2230137438 | 3.812223 | 65.16659
13.72545 | 0.212711513 | 2.91956 | 40.07227
12.23867 | 0.1775653362 | 2.173163 | 26.59662
11.04537 | 0.1723013371 | 1.903133 | 21.02081
9.056744 | 0.1514157355 | 1.371333 | 12.41982
7.237328 | 0.05674427 | 0.4106769 | 2.972203
6.030304718 | 0.0416613594 | 0.2512307 | 1.514998
5.169147 | 0.03045059 | 0.1574036 | 0.8136424
4.522987 | 0.022640964 | 0.1024048 | 0.4631755
4.01994 | 0.0195753518 | 0.07869174 | 0.316336
3.619867 | 0 | 0 | 0
3.291306 | 0 | 0 | 0
3.016865921 | 0 | 0 | 0